## Raw_Material_Chemistry
Material | Group | Material_Role | Fe_% | SiO2_% | Al2O3_% | CaO_% | MgO_% | LOI_% | Moisture_% | Tech_Min_kg_t | Tech_Max_kg_t | Available_Stock_t | Price_Rs_t | CV_kcal_kg | FC_Pct | Fines_Pct
MILL_SCALE | Iron_ore | Primary_Iron_Ore | 68.34 | 2 | 2.72 | 0 | 0 | 2.5 | 6 | 0 | 220 | 2000 | 7800 | 0 | 0 | 0
LLOYD | Iron_ore | Primary_Iron_Ore | 63.52 | 3.86 | 2.27 | 0.022 | 0.034 | 2.29 | 5 | 0 | 200 | 10000 | 7820 | 0 | 0 | 0
DIOM | Iron_ore | Primary_Iron_Ore | 57.17 | 12.39 | 2.93 | 0.058 | 0.114 | 4 | 6 | 0 | 200 | 6000 | 4600 | 0 | 0 | 0
SIOM | Iron_ore | Primary_Iron_Ore | 59.34 | 6.92 | 3.72 | 0.256 | 0.331 | 3.45 | 6 | 0 | 200 | 8000 | 4600 | 0 | 0 | 0
KIOM | Iron_ore | Primary_Iron_Ore | 58.41 | 5.75 | 5.48 | 0.157 | 0.018 | 4.62 | 6 | 0 | 300 | 5000 | 4900 | 0 | 0 | 0
INTERNAL_FINES | Recycle | Other | 50 | 6 | 4.5 | 1.122 | 0.06 | 3 | 1.1 | 10 | 30 | 5000 | 1000 | 0 | 0 | 0
IOL_Fines | IOL_Fines_Mandate | Other | 60 | 5 | 3 | 8.79 | 1.52 | 3 | 4.13 | 0 | 999 | 5000 | 5577 | 0 | 0 | 0
FLUE_DUST | Recycle | Other | 47.02 | 7.07 | 4.5 | 1.1 | 0.29 | 15 | 9.4 | 10 | 25 | 3000 | 500 | 0 | 0 | 0
IRON_POWDER | Recycle | Other | 47.02 | 7.07 | 4.5 | 1.1 | 0.29 | 15 | 9.4 | 10 | 25 | 0 | 500 | 0 | 0 | 0
BF_Returns | BF_Returns_Mandate | Other | 52.5 | 5.62 | 3.2 | 10.74 | 2.3 | 3 | 0 | 0 | 999 | 5000 | 0 | 0 | 0
DOLOMITE | Flux | Other | 0.54 | 4.72 | 0.95 | 30.02 | 18.75 | 42 | 2 | 30 | 200 | 10000 | 1340 | 0 | 0 | 0
LIMESTONE | Flux | Other | 0.88 | 4.48 | 1.19 | 48.71 | 2.59 | 40 | 2 | 0 | 250 | 15000 | 1355 | 0 | 0 | 0
QUICKLIME | Flux | Other | 0.01 | 2.5 | 0.61 | 89 | 1.57 | 5 | 0 | 40 | 65 | 5000 | 9200 | 0 | 0 | 0
LIME_POWDER | Flux | Other | 0.5 | 3 | 0.8 | 52 | 1 | 38 | 2 | 0 | 200 | 0 | 1200 | 0 | 0 | 0
KSL_COKE | Fuel | Other | 0 | 0 | 0 | 0 | 0 | 0 | 11.27 | 0 | 999 | 6000 | 15022 | 6800 | 71.35 | 0
LOCAL_COKE | Fuel | Other | 0 | 0 | 0 | 0 | 0 | 0 | 11.27 | 0 | 999 | 6000 | 12500 | 6800 | 71.35 | 0

## Instructions
Field | How to use
Fines_Pct | Optional material fines field for productivity layer
Coke ash | Edit in Dashboard > Inputs; not required in master
O&M Cost | Edit in Dashboard > Inputs
IOL Fines % | Edit in Dashboard > Inputs
BF Returns % | Edit in Dashboard > Inputs